## 가금교 손상현황표
|  |  | 시 설 물 명 |  | 가금교 | [5 empty] | 도 면 번 호
|  |  | 구 간 |  | 바닥판 상면(S1) | [5 empty] | 1
|  |  | 연번 | 결 함 종 류 | 결함규모 | [5 empty] | 비 고
[5 empty] | 폭 | 길 이 | 너 비 | 개 소 | 물 량 | 단 위
구분 | 경간 | 부재 | 연번 | 결 함 종 류 | 폭 | 길 이 | 너 비 | 개 소 | 물 량 | 단 위 | 비 고 | 사진번호
RCS | s1 | 보도부 | 1 | 표면열화 |  | 11 | 1.5 | 1 | 16.5 | ㎡ | 1 | 1
SPG | s1 | 교면포장 | 2 | 아스콘균열 |  | 5 |  | 1 | 5 | m | 2 | 2
RCS+SPG | s1 | 종조인트 | 3 | 후타재 마모 |  | 11 | 0.2 | 2 | 4.4 | ㎡ | 3 | 3
RCS | s1 | 보도부 | 4 | 표면열화 |  | 11 | 1.5 | 1 | 16.5 | ㎡ | 4 | 4
5
6
7
8
9
10
11
12
13
14
15
16
17
18
19
20
21
22
23
24
25
26
27
28
29
30
|  |  | 시 설 물 명 |  | 가금교 | [5 empty] | 도 면 번 호
|  |  | 구 간 |  | 바닥판 상면(S2) | [5 empty] | 2
|  |  | 연번 | 결 함 종 류 | 결함규모 | [5 empty] | 비 고
[5 empty] | 폭 | 길 이 | 너 비 | 개 소 | 물 량 | 단 위
[5 empty] | mm | m | m
RCS | s2 | 보도부 | 1 | 표면열화 |  | 9 | 1.5 | 1 | 13.5 | ㎡ |  | 5
SPG | s2 | 교면포장 | 2 | 포트홀 |  | 0.1 | 0.1 | 1 | 0.01 | ㎡ |  | 7
SPG | s2 | 교면포장 | 3 | 아스콘균열 |  | 1 |  | 3 | 3 | m |  | 8
RCS+SPG | s2 | 종조인트 | 4 | 후타재 마모 |  | 5 | 0.2 | 2 | 2 | ㎡ |  | 9
SPG | p2 | 신축이음 | 5 | 후타재 균열 | 0.3 | 1 |  | 1 | 1 | m
RCS | s2 | 보도부 | 6 | 아스콘 파손 |  | 0.5 | 0.1 | 1 | 0.05 | ㎡ |  | 10
RCS | s2 | 보도부 | 7 | 표면열화 |  | 9 | 1.5 | 1 | 13.5 | ㎡ |  | 11
8
9
10
11
12
13
14
15
16
17
18
19
20
21
22
23
24
25
26
27
28
29
30
|  |  | 시 설 물 명 |  | 가금교 | [5 empty] | 도 면 번 호
|  |  | 구 간 |  | 바닥판 상면(S3) | [5 empty] | 3
|  |  | 연번 | 결 함 종 류 | 결함규모 | [5 empty] | 비 고
[5 empty] | 폭 | 길 이 | 너 비 | 개 소 | 물 량 | 단 위
[5 empty] | mm | m | m
RCS | s3 | 보도부 | 1 | 표면열화 |  | 9 | 1.5 | 1 | 13.5 | ㎡
RCS+SPG | s3 | 종조인트 | 2 | 후타재 파손 |  | 1 | 0.2 | 1 | 0.2 | ㎡
SPG | s3 | 교면포장 | 3 | 아스콘 패임 |  | 0.4 | 0.4 | 1 | 0.16 | ㎡
RCS | s3 | 보도부 | 4 | 표면열화 |  | 9 | 1.5 | 1 | 13.5 | ㎡
5
6
7
8
9
10
11
12
13
14
15
16
17
18
19
20
21
22
23
24
25
26
27
28
29
30
|  |  | 시 설 물 명 |  | 가금교 | [5 empty] | 도 면 번 호
|  |  | 구 간 |  | 바닥판 상면(S4) | [5 empty] | 4
|  |  | 연번 | 결 함 종 류 | 결함규모 | [5 empty] | 비 고
[5 empty] | 폭 | 길 이 | 너 비 | 개 소 | 물 량 | 단 위
[5 empty] | mm | m | m
RCS | s4 | 보도부 | 1 | 표면열화 |  | 9 | 1.5 | 1 | 13.5 | ㎡
RCS | s4 | 보도부 | 2 | 표면열화 |  | 9 | 1.5 | 1 | 13.5 | ㎡
3
4
5
6
7
8
9
10
11
12
13
14
15
16
17
18
19
20
21
22
23
24
25
26
27
28
29
30
|  |  | 시 설 물 명 |  | 가금교 | [5 empty] | 도 면 번 호
|  |  | 구 간 |  | 바닥판 상면(S5) | [5 empty] | 5
|  |  | 연번 | 결 함 종 류 | 결함규모 | [5 empty] | 비 고
[5 empty] | 폭 | 길 이 | 너 비 | 개 소 | 물 량 | 단 위
[5 empty] | mm | m | m
RCS | s5 | 보도부 | 1 | 표면열화 |  | 10 | 1.5 | 1 | 15 | ㎡
SPG | s5 | 교면포장 | 2 | 아스콘균열 |  | 1 |  | 3 | 3 | m
RCS | s5 | 교면포장 | 3 | 체수 |  | 5 | 1 | 1 | 5 | ㎡
RCS | s5 | 보도부 | 4 | 표면열화 |  | 10 | 1.5 | 1 | 15 | ㎡
5
6
7
8
9
10
11
12
13
14
15
16
17
18
19
20
21
22
23
24
25
26
27
28
29
30
|  |  | 시 설 물 명 |  | 가금교 | [5 empty] | 도 면 번 호
|  |  | 구 간 |  | 바닥판 하면(S1) | [5 empty] | 6
|  |  | 연번 | 결 함 종 류 | 결함규모 | [5 empty] | 비 고
[5 empty] | 폭 | 길 이 | 너 비 | 개 소 | 물 량 | 단 위
[5 empty] | mm | m | m
RCS | s1 | 바닥판하면 | 1 | 철근노출 |  | 0.5 | 0.1 | 1 | 0.05 | ㎡
RCS | s1 | 바닥판하면 | 2 | 누수오염 |  | 11 | 1 | 1 | 11 | ㎡
SPG | s1 | 거더 | 3 | 부식 |  | 11 | 1 | 2 | 22 | ㎡
SPG | s1 | 바닥판하면 | 4 | 철근노출 및 박락 |  | 0.5 | 0.3 | 1 | 0.15 | ㎡
RCS | s1 | 바닥판하면 | 5 | 표면열화 및 백태 |  | 11 | 0.5 | 1 | 5.5 | ㎡
RCS | s1 | 바닥판하면 | 6 | 보수부 박리 |  | 0.5 | 0.2 | 1 | 0.1 | ㎡
7
8
9
10
11
12
13
14
15
16
17
18
19
20
21
22
23
24
25
26
27
28
29
30
|  |  | 시 설 물 명 |  | 가금교 | [5 empty] | 도 면 번 호
|  |  | 구 간 |  | 바닥판 하면(S2) | [5 empty] | 7
|  |  | 연번 | 결 함 종 류 | 결함규모 | [5 empty] | 비 고
[5 empty] | 폭 | 길 이 | 너 비 | 개 소 | 물 량 | 단 위
[5 empty] | mm | m | m
RCS | s2 | 바닥판하면 | 1 | 누수오염 |  | 9 | 1 | 1 | 9 | ㎡
RCS | s2 | 바닥판하면 | 2 | 재료분리 |  | 1 | 0.3 | 1 | 0.3 | ㎡
SPG | s2 | 바닥판하면 | 3 | 표면열화 및 백태 |  | 1 | 7.5 | 1 | 7.5 | ㎡
SPG | s2 | 거더 | 4 | 부식 |  | 9 | 1 | 2 | 18 | ㎡
RCS | s2 | 바닥판하면 | 5 | 표면열화 및 백태 |  | 9 | 0.5 | 1 | 4.5 | ㎡
6
7
8
9
10
11
12
13
14
15
16
17
18
19
20
21
22
23
24
25
26
27
28
29
30
|  |  | 시 설 물 명 |  | 가금교 | [5 empty] | 도 면 번 호
|  |  | 구 간 |  | 바닥판 하면(S3) | [5 empty] | 8
|  |  | 연번 | 결 함 종 류 | 결함규모 | [5 empty] | 비 고
[5 empty] | 폭 | 길 이 | 너 비 | 개 소 | 물 량 | 단 위
[5 empty] | mm | m | m
RCS | s3 | 바닥판하면 | 1 | 누수오염 |  | 9 | 1 | 1 | 9 | ㎡
SPG | s3 | 거더 | 2 | 부식 |  | 9 | 1 | 2 | 18 | ㎡
RCS | s3 | 바닥판하면 | 3 | 표면열화 및 백태 |  | 9 | 0.5 | 1 | 4.5 | ㎡
4
5
6
7
8
9
10
11
12
13
14
15
16
17
18
19
20
21
22
23
24
25
26
27
28
29
30
|  |  | 시 설 물 명 |  | 가금교 | [5 empty] | 도 면 번 호
|  |  | 구 간 |  | 바닥판 하면(S4) | [5 empty] | 9
|  |  | 연번 | 결 함 종 류 | 결함규모 | [5 empty] | 비 고
[5 empty] | 폭 | 길 이 | 너 비 | 개 소 | 물 량 | 단 위
[5 empty] | mm | m | m
RCS | s4 | 바닥판하면 | 1 | 누수오염 |  | 9 | 1 | 1 | 9 | ㎡
SPG | s4 | 거더 | 2 | 부식 |  | 9 | 1 | 2 | 18 | ㎡
RCS | s4 | 바닥판하면 | 3 | 표면열화 및 백태 |  | 9 | 0.5 | 1 | 4.5 | ㎡
4
5
6
7
8
9
10
11
12
13
14
15
16
17
18
19
20
21
22
23
24
25
26
27
28
29
30
|  |  | 시 설 물 명 |  | 가금교 | [5 empty] | 도 면 번 호
|  |  | 구 간 |  | 바닥판 하면(S5) | [5 empty] | 10
|  |  | 연번 | 결 함 종 류 | 결함규모 | [5 empty] | 비 고
[5 empty] | 폭 | 길 이 | 너 비 | 개 소 | 물 량 | 단 위
[5 empty] | mm | m | m
RCS | s5 | 바닥판하면 | 1 | 누수오염 |  | 10 | 1 | 1 | 10 | ㎡
SPG | s5 | 거더 | 2 | 부식 |  | 10 | 1 | 2 | 20 | ㎡
RCS | s5 | 바닥판하면 | 3 | 표면열화 및 백태 |  | 10 | 0.5 | 1 | 5 | ㎡
4
5
6
7
8
9
10
11
12
13
14
15
16
17
18
19
20
21
22
23
24
25
26
27
28
29
30
|  |  | 시 설 물 명 |  | 가금교 | [5 empty] | 도 면 번 호
|  |  | 구 간 |  | 교대(A1, A2) | [5 empty] | 11
|  |  | 연번 | 결 함 종 류 | 결함규모 | [5 empty] | 비 고
[5 empty] | 폭 | 길 이 | 너 비 | 개 소 | 물 량 | 단 위
[5 empty] | mm | m | m
RCS | a1 | 교대 | 1 | 균열(cw=0.3mm미만) | 0.2 | 1.6 |  | 1 | 1.6 | m
SPG | a1 | 교대 | 2 | 표면박리 |  | 2 | 1 | 1 | 2 | ㎡
RCS | a1 | 받침장치 | 3 | 플레이트 부식 |  |  |  | 6 | 6 | EA
SPG | a1 | 받침장치 | 4 | 이물질 퇴적 |  |  |  | 7 | 7 | EA
RCS | a2 | 교대 | 5 | 균열(cw=0.3mm이상) | 0.3 | 3 |  | 3 | 9 | m
RCS | a2 | 교대 | 6 | 표면열화 |  | 9 | 1 | 1 | 9 | ㎡
RCS | a2 | 교대 | 7 | 백태 |  | 0.3 | 0.3 | 1 | 0.09 | ㎡
RCS | a2 | 교대 | 8 | 백태 |  | 0.1 | 0.2 | 2 | 0.04 | ㎡
RCS | a2 | 교대 | 9 | 균열(cw=0.3mm이상) | 0.3 | 2 |  | 2 | 4 | m
RCS | a2 | 교대 | 10 | 균열(cw=0.3mm미만) | 0.2 | 1 |  | 2 | 2 | m
RCS | a2 | 받침장치 | 11 | 플레이트 부식 |  |  |  | 12 | 12 | EA
SPG | a2 | 받침장치 | 12 | 이물질 퇴적 |  |  |  | 7 | 7 | EA
RCS+SPG | a1 | 받침장치 | 13 | 전반적 받침노후화 |  |  |  | 13 | 13 | EA
RCS+SPG | a2 | 받침장치 | 14 | 전반적 받침노후화 |  |  |  | 19 | 19 | EA
15
16
17
18
19
20
21
22
23
24
25
26
27
28
29
30
|  |  | 시 설 물 명 |  | 가금교 | [5 empty] | 도 면 번 호
|  |  | 구 간 |  | 교각(P1) | [5 empty] | 12
|  |  | 연번 | 결 함 종 류 | 결함규모 | [5 empty] | 비 고
[5 empty] | 폭 | 길 이 | 너 비 | 개 소 | 물 량 | 단 위
[5 empty] | mm | m | m
RCS | p1 | 교각 | 1 | 긁힘 |  | 1 | 0.1 | 1 | 0.1 | ㎡
SPG | p1 | 교각 | 2 | 누수오염 |  | 0.8 | 3 | 1 | 2.4 | ㎡
SPG | p1 | 받침장치 | 3 | 몰탈파손 |  |  |  | 14 | 14 | EA
RCS+SPG | p1 | 받침장치 | 4 | 전반적 받침노후화 |  |  |  | 20 | 20 | EA
5
6
7
8
9
10
11
12
13
14
15
16
17
18
19
20
21
22
23
24
25
26
27
28
29
30
|  |  | 시 설 물 명 |  | 가금교 | [5 empty] | 도 면 번 호
|  |  | 구 간 |  | 교각(P2) | [5 empty] | 13
|  |  | 연번 | 결 함 종 류 | 결함규모 | [5 empty] | 비 고
[5 empty] | 폭 | 길 이 | 너 비 | 개 소 | 물 량 | 단 위
[5 empty] | mm | m | m
SPG | p2 | 교각 | 1 | 누수오염 |  | 0.8 | 3 | 1 | 2.4 | ㎡
SPG | p2 | 받침장치 | 2 | 몰탈파손 |  |  |  | 14 | 14 | EA
RCS+SPG | p2 | 받침장치 | 3 | 전반적 받침노후화 |  |  |  | 20 | 20 | EA
4
5
6
7
8
9
10
11
12
13
14
15
16
17
18
19
20
21
22
23
24
25
26
27
28
29
30
|  |  | 시 설 물 명 |  | 가금교 | [5 empty] | 도 면 번 호
|  |  | 구 간 |  | 교각(P3) | [5 empty] | 14
|  |  | 연번 | 결 함 종 류 | 결함규모 | [5 empty] | 비 고
[5 empty] | 폭 | 길 이 | 너 비 | 개 소 | 물 량 | 단 위
[5 empty] | mm | m | m
SPG | p3 | 교각 | 1 | 누수오염 |  | 0.8 | 3 | 1 | 2.4 | ㎡
SPG | p3 | 받침장치 | 2 | 몰탈파손 |  |  |  | 14 | 14 | EA
RCS+SPG | p3 | 받침장치 | 3 | 전반적 받침노후화 |  |  |  | 20 | 20 | EA
4
5
6
7
8
9
10
11
12
13
14
15
16
17
18
19
20
21
22
23
24
25
26
27
28
29
30
|  |  | 시 설 물 명 |  | 가금교 | [5 empty] | 도 면 번 호
|  |  | 구 간 |  | 교각(P4) | [5 empty] | 15
|  |  | 연번 | 결 함 종 류 | 결함규모 | [5 empty] | 비 고
[5 empty] | 폭 | 길 이 | 너 비 | 개 소 | 물 량 | 단 위
[5 empty] | mm | m | m
SPG | p4 | 받침장치 | 1 | 몰탈파손 |  |  |  | 14 | 14 | EA
RCS+SPG | p4 | 받침장치 | 2 | 전반적 받침노후화 |  |  |  | 20 | 20 | EA
3
4
5
6
7
8
9
10
11
12
13
14
15
16
17
18
19
20
21
22
23
24
25
26
27
28
29
30
578.95
466.95

## 가금교 손상현황표2
|  |  | 시 설 물 명 |  | 가금교 | [5 empty] | 도 면 번 호
|  |  | 구 간 |  | 바닥판 상면(S1) | [5 empty] | 1
|  |  | 연번 | 결 함 종 류 | 결함규모 | [5 empty] | 비 고
[5 empty] | 폭 | 길 이 | 너 비 | 개 소 | 물 량 | 단 위
구분 | 경간 | 부재 | 연번 | 결 함 종 류 | 폭 | 길 이 | 너 비 | 개 소 | 물 량 | 단 위 | 비 고 | 사진번호
RCS | s1 | 보도부 | 1 | 표면열화 |  | 11 | 1.5 | 1 | 16.5 | ㎡ | 1 | 2
SPG | s1 | 교면포장 | 2 | 아스콘균열 |  | 5 |  | 1 | 5 | m | 2 | 3
RCS+SPG | s1 | 종조인트 | 3 | 후타재 마모 |  | 11 | 0.2 | 2 | 4.4 | ㎡ | 3 | 4
RCS | s1 | 보도부 | 4 | 표면열화 |  | 11 | 1.5 | 1 | 16.5 | ㎡ | 4 | 5
5
6
7
8
9
10
11
12
13
14
15
16
17
18
19
20
21
22
23
24
25
26
27
28
29
30
|  |  | 시 설 물 명 |  | 가금교 | [5 empty] | 도 면 번 호
|  |  | 구 간 |  | 바닥판 상면(S2) | [5 empty] | 2
|  |  | 연번 | 결 함 종 류 | 결함규모 | [5 empty] | 비 고
[5 empty] | 폭 | 길 이 | 너 비 | 개 소 | 물 량 | 단 위
[5 empty] | mm | m | m
RCS | s2 | 보도부 | 1 | 표면열화 |  | 9 | 1.5 | 1 | 13.5 | ㎡ |  | 6
SPG | s2 | 교면포장 | 2 | 포트홀 |  | 0.1 | 0.1 | 1 | 0.01 | ㎡ |  | 7
SPG | s2 | 교면포장 | 3 | 아스콘균열 |  | 1 |  | 3 | 3 | m |  | 8
RCS+SPG | s2 | 종조인트 | 4 | 후타재 마모 |  | 5 | 0.2 | 2 | 2 | ㎡ |  | 9
SPG | p2 | 신축이음 | 5 | 후타재 균열 | 0.3 | 1 |  | 1 | 1 | m |  | 10
RCS | s2 | 보도부 | 6 | 아스콘 파손 |  | 0.5 | 0.1 | 1 | 0.05 | ㎡ |  | 11
RCS | s2 | 보도부 | 7 | 표면열화 |  | 9 | 1.5 | 1 | 13.5 | ㎡ |  | 12
8
9
10
11
12
13
14
15
16
17
18
19
20
21
22
23
24
25
26
27
28
29
30
|  |  | 시 설 물 명 |  | 가금교 | [5 empty] | 도 면 번 호
|  |  | 구 간 |  | 바닥판 상면(S3) | [5 empty] | 3
|  |  | 연번 | 결 함 종 류 | 결함규모 | [5 empty] | 비 고
[5 empty] | 폭 | 길 이 | 너 비 | 개 소 | 물 량 | 단 위
[5 empty] | mm | m | m
RCS | s3 | 보도부 | 1 | 표면열화 |  | 9 | 1.5 | 1 | 13.5 | ㎡
RCS+SPG | s3 | 종조인트 | 2 | 후타재 파손 |  | 1 | 0.2 | 1 | 0.2 | ㎡
SPG | s3 | 교면포장 | 3 | 아스콘 패임 |  | 0.4 | 0.4 | 1 | 0.16 | ㎡
RCS | s3 | 보도부 | 4 | 표면열화 |  | 9 | 1.5 | 1 | 13.5 | ㎡
5
6
7
8
9
10
11
12
13
14
15
16
17
18
19
20
21
22
23
24
25
26
27
28
29
30
|  |  | 시 설 물 명 |  | 가금교 | [5 empty] | 도 면 번 호
|  |  | 구 간 |  | 바닥판 상면(S4) | [5 empty] | 4
|  |  | 연번 | 결 함 종 류 | 결함규모 | [5 empty] | 비 고
[5 empty] | 폭 | 길 이 | 너 비 | 개 소 | 물 량 | 단 위
[5 empty] | mm | m | m
RCS | s4 | 보도부 | 1 | 표면열화 |  | 9 | 1.5 | 1 | 13.5 | ㎡
RCS | s4 | 보도부 | 2 | 표면열화 |  | 9 | 1.5 | 1 | 13.5 | ㎡
3
4
5
6
7
8
9
10
11
12
13
14
15
16
17
18
19
20
21
22
23
24
25
26
27
28
29
30
|  |  | 시 설 물 명 |  | 가금교 | [5 empty] | 도 면 번 호
|  |  | 구 간 |  | 바닥판 상면(S5) | [5 empty] | 5
|  |  | 연번 | 결 함 종 류 | 결함규모 | [5 empty] | 비 고
[5 empty] | 폭 | 길 이 | 너 비 | 개 소 | 물 량 | 단 위
[5 empty] | mm | m | m
RCS | s5 | 보도부 | 1 | 표면열화 |  | 10 | 1.5 | 1 | 15 | ㎡
SPG | s5 | 교면포장 | 2 | 아스콘균열 |  | 1 |  | 3 | 3 | m
RCS | s5 | 교면포장 | 3 | 체수 |  | 5 | 1 | 1 | 5 | ㎡
RCS | s5 | 보도부 | 4 | 표면열화 |  | 10 | 1.5 | 1 | 15 | ㎡
5
6
7
8
9
10
11
12
13
14
15
16
17
18
19
20
21
22
23
24
25
26
27
28
29
30
|  |  | 시 설 물 명 |  | 가금교 | [5 empty] | 도 면 번 호
|  |  | 구 간 |  | 바닥판 하면(S1) | [5 empty] | 6
|  |  | 연번 | 결 함 종 류 | 결함규모 | [5 empty] | 비 고
[5 empty] | 폭 | 길 이 | 너 비 | 개 소 | 물 량 | 단 위
[5 empty] | mm | m | m
RCS | s1 | 바닥판하면 | 1 | 철근노출 |  | 0.5 | 0.1 | 1 | 0.05 | ㎡
RCS | s1 | 바닥판하면 | 2 | 누수오염 |  | 11 | 1 | 1 | 11 | ㎡
SPG | s1 | 거더 | 3 | 부식 |  | 11 | 1 | 2 | 22 | ㎡
SPG | s1 | 바닥판하면 | 4 | 철근노출 및 박락 |  | 0.5 | 0.3 | 1 | 0.15 | ㎡
RCS | s1 | 바닥판하면 | 5 | 표면열화 및 백태 |  | 11 | 0.5 | 1 | 5.5 | ㎡
RCS | s1 | 바닥판하면 | 6 | 보수부 박리 |  | 0.5 | 0.2 | 1 | 0.1 | ㎡
7
8
9
10
11
12
13
14
15
16
17
18
19
20
21
22
23
24
25
26
27
28
29
30
|  |  | 시 설 물 명 |  | 가금교 | [5 empty] | 도 면 번 호
|  |  | 구 간 |  | 바닥판 하면(S2) | [5 empty] | 7
|  |  | 연번 | 결 함 종 류 | 결함규모 | [5 empty] | 비 고
[5 empty] | 폭 | 길 이 | 너 비 | 개 소 | 물 량 | 단 위
[5 empty] | mm | m | m
RCS | s2 | 바닥판하면 | 1 | 누수오염 |  | 9 | 1 | 1 | 9 | ㎡
RCS | s2 | 바닥판하면 | 2 | 재료분리 |  | 1 | 0.3 | 1 | 0.3 | ㎡
SPG | s2 | 바닥판하면 | 3 | 표면열화 및 백태 |  | 1 | 7.5 | 1 | 7.5 | ㎡
SPG | s2 | 거더 | 4 | 부식 |  | 9 | 1 | 2 | 18 | ㎡
RCS | s2 | 바닥판하면 | 5 | 표면열화 및 백태 |  | 9 | 0.5 | 1 | 4.5 | ㎡
6
7
8
9
10
11
12
13
14
15
16
17
18
19
20
21
22
23
24
25
26
27
28
29
30
|  |  | 시 설 물 명 |  | 가금교 | [5 empty] | 도 면 번 호
|  |  | 구 간 |  | 바닥판 하면(S3) | [5 empty] | 8
|  |  | 연번 | 결 함 종 류 | 결함규모 | [5 empty] | 비 고
[5 empty] | 폭 | 길 이 | 너 비 | 개 소 | 물 량 | 단 위
[5 empty] | mm | m | m
RCS | s3 | 바닥판하면 | 1 | 누수오염 |  | 9 | 1 | 1 | 9 | ㎡
SPG | s3 | 거더 | 2 | 부식 |  | 9 | 1 | 2 | 18 | ㎡
RCS | s3 | 바닥판하면 | 3 | 표면열화 및 백태 |  | 9 | 0.5 | 1 | 4.5 | ㎡
4
5
6
7
8
9
10
11
12
13
14
15
16
17
18
19
20
21
22
23
24
25
26
27
28
29
30
|  |  | 시 설 물 명 |  | 가금교 | [5 empty] | 도 면 번 호
|  |  | 구 간 |  | 바닥판 하면(S4) | [5 empty] | 9
|  |  | 연번 | 결 함 종 류 | 결함규모 | [5 empty] | 비 고
[5 empty] | 폭 | 길 이 | 너 비 | 개 소 | 물 량 | 단 위
[5 empty] | mm | m | m
RCS | s4 | 바닥판하면 | 1 | 누수오염 |  | 9 | 1 | 1 | 9 | ㎡
SPG | s4 | 거더 | 2 | 부식 |  | 9 | 1 | 2 | 18 | ㎡
RCS | s4 | 바닥판하면 | 3 | 표면열화 및 백태 |  | 9 | 0.5 | 1 | 4.5 | ㎡
4
5
6
7
8
9
10
11
12
13
14
15
16
17
18
19
20
21
22
23
24
25
26
27
28
29
30
|  |  | 시 설 물 명 |  | 가금교 | [5 empty] | 도 면 번 호
|  |  | 구 간 |  | 바닥판 하면(S5) | [5 empty] | 10
|  |  | 연번 | 결 함 종 류 | 결함규모 | [5 empty] | 비 고
[5 empty] | 폭 | 길 이 | 너 비 | 개 소 | 물 량 | 단 위
[5 empty] | mm | m | m
RCS | s5 | 바닥판하면 | 1 | 누수오염 |  | 10 | 1 | 1 | 10 | ㎡
SPG | s5 | 거더 | 2 | 부식 |  | 10 | 1 | 2 | 20 | ㎡
RCS | s5 | 바닥판하면 | 3 | 표면열화 및 백태 |  | 10 | 0.5 | 1 | 5 | ㎡
4
5
6
7
8
9
10
11
12
13
14
15
16
17
18
19
20
21
22
23
24
25
26
27
28
29
30
|  |  | 시 설 물 명 |  | 가금교 | [5 empty] | 도 면 번 호
|  |  | 구 간 |  | 교대(A1, A2) | [5 empty] | 11
|  |  | 연번 | 결 함 종 류 | 결함규모 | [5 empty] | 비 고
[5 empty] | 폭 | 길 이 | 너 비 | 개 소 | 물 량 | 단 위
[5 empty] | mm | m | m
RCS | a1 | 교대 | 1 | 균열(cw=0.3mm미만) | 0.2 | 1.6 |  | 1 | 1.6 | m
SPG | a1 | 교대 | 2 | 표면박리 |  | 2 | 1 | 1 | 2 | ㎡
RCS | a1 | 받침장치 | 3 | 플레이트 부식 |  |  |  | 6 | 6 | EA
SPG | a1 | 받침장치 | 4 | 이물질 퇴적 |  |  |  | 7 | 7 | EA
RCS | a2 | 교대 | 5 | 균열(cw=0.3mm이상) | 0.3 | 3 |  | 3 | 9 | m
RCS | a2 | 교대 | 6 | 표면열화 |  | 9 | 1 | 1 | 9 | ㎡
RCS | a2 | 교대 | 7 | 백태 |  | 0.3 | 0.3 | 1 | 0.09 | ㎡
RCS | a2 | 교대 | 8 | 백태 |  | 0.1 | 0.2 | 2 | 0.04 | ㎡
RCS | a2 | 교대 | 9 | 균열(cw=0.3mm이상) | 0.3 | 2 |  | 2 | 4 | m
RCS | a2 | 교대 | 10 | 균열(cw=0.3mm미만) | 0.2 | 1 |  | 2 | 2 | m
RCS | a2 | 받침장치 | 11 | 플레이트 부식 |  |  |  | 12 | 12 | EA
SPG | a2 | 받침장치 | 12 | 이물질 퇴적 |  |  |  | 7 | 7 | EA
RCS+SPG | a1 | 받침장치 | 13 | 전반적 받침노후화 |  |  |  | 13 | 13 | EA
RCS+SPG | a2 | 받침장치 | 14 | 전반적 받침노후화 |  |  |  | 19 | 19 | EA
15
16
17
18
19
20
21
22
23
24
25
26
27
28
29
30
|  |  | 시 설 물 명 |  | 가금교 | [5 empty] | 도 면 번 호
|  |  | 구 간 |  | 교각(P1) | [5 empty] | 12
|  |  | 연번 | 결 함 종 류 | 결함규모 | [5 empty] | 비 고
[5 empty] | 폭 | 길 이 | 너 비 | 개 소 | 물 량 | 단 위
[5 empty] | mm | m | m
RCS | p1 | 교각 | 1 | 긁힘 |  | 1 | 0.1 | 1 | 0.1 | ㎡
SPG | p1 | 교각 | 2 | 누수오염 |  | 0.8 | 3 | 1 | 2.4 | ㎡
SPG | p1 | 받침장치 | 3 | 몰탈파손 |  |  |  | 14 | 14 | EA
RCS+SPG | p1 | 받침장치 | 4 | 전반적 받침노후화 |  |  |  | 20 | 20 | EA
5
6
7
8
9
10
11
12
13
14
15
16
17
18
19
20
21
22
23
24
25
26
27
28
29
30
|  |  | 시 설 물 명 |  | 가금교 | [5 empty] | 도 면 번 호
|  |  | 구 간 |  | 교각(P2) | [5 empty] | 13
|  |  | 연번 | 결 함 종 류 | 결함규모 | [5 empty] | 비 고
[5 empty] | 폭 | 길 이 | 너 비 | 개 소 | 물 량 | 단 위
[5 empty] | mm | m | m
SPG | p2 | 교각 | 1 | 누수오염 |  | 0.8 | 3 | 1 | 2.4 | ㎡
SPG | p2 | 받침장치 | 2 | 몰탈파손 |  |  |  | 14 | 14 | EA
RCS+SPG | p2 | 받침장치 | 3 | 전반적 받침노후화 |  |  |  | 20 | 20 | EA
4
5
6
7
8
9
10
11
12
13
14
15
16
17
18
19
20
21
22
23
24
25
26
27
28
29
30
|  |  | 시 설 물 명 |  | 가금교 | [5 empty] | 도 면 번 호
|  |  | 구 간 |  | 교각(P3) | [5 empty] | 14
|  |  | 연번 | 결 함 종 류 | 결함규모 | [5 empty] | 비 고
[5 empty] | 폭 | 길 이 | 너 비 | 개 소 | 물 량 | 단 위
[5 empty] | mm | m | m
SPG | p3 | 교각 | 1 | 누수오염 |  | 0.8 | 3 | 1 | 2.4 | ㎡
SPG | p3 | 받침장치 | 2 | 몰탈파손 |  |  |  | 14 | 14 | EA
RCS+SPG | p3 | 받침장치 | 3 | 전반적 받침노후화 |  |  |  | 20 | 20 | EA
4
5
6
7
8
9
10
11
12
13
14
15
16
17
18
19
20
21
22
23
24
25
26
27
28
29
30
544.95
432.95